## TBR
GaN/Si TBR ~ | 3e-08 | m^2K/W | Best Guess TBR from Literature or fitting data |  |  |  | 8e-08
THK = | 0.4 | um | Estimate thickness and set value in SYMMIC
Effective Kth ~ | 13.33333 | W/mK | This is the resulting 300C 3D effective Bulk thermal conductivity
To = | 300 | default value
alpha = | -1.5 | default value
ko = | 13.33333 | from calculation
Temp (K) | Kth (Model) | Kth -> SYMMIC
200 | 24.4949 | 2.44949e-05 | 200
300 | 13.33333 | 1.333333e-05 | 300
325 | 11.82485 | 1.182485e-05 | 325
350 | 10.5808 | 1.05808e-05 | 350
375 | 9.540557 | 9.540557e-06 | 375
400 | 8.660254 | 8.660254e-06 | 400
425 | 7.907464 | 7.907464e-06 | 425
450 | 7.257747 | 7.257747e-06 | 450
500 | 6.196773 | 6.196773e-06 | 500
550 | 5.371265 | 5.371265e-06 | 550
600 | 4.714045 | 4.714045e-06 | 600
700 | 3.740878 | 3.740878e-06 | 700
800 | 3.061862 | 3.061862e-06 | 800
900 | 2.566001 | 2.566001e-06 | 900
B Device |  |  |  | G Device |  |  |  | 1.366
Tc | Pdiss | TuRaman |  | Tc | Pdiss | TuRaman
25 | 2 | 100 |  | 25 | 2 | 83
25 | 2 | 110 |  | 25 | 2 | 84
25 | 2 | 113 |  | 25 | 2 | 89
25 | 3 | 135 |  | 25 | 3 | 113
25 | 3 | 142 |  | 25 | 3 | 117
25 | 3 | 163 |  | 25 | 3 | 120
25 | 4 | 179 |  | 25 | 4 | 149
25 | 4 | 184 |  | 25 | 4 | 149
25 | 4 | 194 |  | 25 | 4 | 150
80 | 2 | 150 |  | 80 | 2 | 131
80 | 2 | 158 |  | 80 | 2 | 146
80 | 2 | 171 |  | 80 | 2 | 149
80 | 3 | 199 |  | 80 | 3 | 163
80 | 3 | 200 |  | 80 | 3 | 171
80 | 3 | 217 |  | 80 | 3 | 178
80 | 4 | 237 |  | 80 | 4 | 198
80 | 4 | 242 |  | 80 | 4 | 207
80 | 4 | 263 |  | 80 | 4 | 208

## AlGaN
–AlGaN κ(T=300K) = 25 W/mK, α = -1.44
25 | W/mK
-1.44 | alpha |  |  | Sydney |  | TAW
300 | To |  | SYMMIC | MMIX |  | SYMMIC | kth 25%
| 300 | 2.5e-05 | 25 | 25 | 75 | 1.5e-05 | 15
| 350 | 2e-05 | 20 | 20.02335 | 100 | 2e-05 | 20
| 400 | 1.6e-05 | 16 | 16.52069 | 150 | 2.7e-05 | 27
| 450 | 1.4e-05 | 14 | 13.9434 | 200 | 3.8e-05 | 38
| 500 | 1.2e-05 | 12 | 11.98058 | 250 | 5e-05 | 50
[5 empty] | 300 | 6.5e-05 | 65
[5 empty] | 350 | 8e-05 | 80
[5 empty] | 400 | 8.4e-05 | 84
[5 empty] | 500 | 8.2e-05 | 82
[5 empty] | 600 | 7.8e-05 | 78
[5 empty] | 700 | 7.1e-05 | 71
SYMMIC Copper Model validated against equation

## Au
-0.066 | m
337.16 | b |  |  | Sydney
300 | To |  | SYMMIC | MMIX
| 200 | 0.000323 | 323 | 323.96
| 300 | 0.000317 | 317 | 317.36
| 400 | 0.000311 | 311 | 310.76
| 500 | 0.000304 | 304 | 304.16
| 600 | 0.000298 | 298 | 297.56
| 800 | 0.000284 | 284 | 284.36
kth = 337.16 - 0.066*T
Metal κ(T)
SYMMIC Copper Model validated against equation

## Al
250 | W/mK |  |  |  |  | b = | 266
-0.13 | alpha |  |  | Exp | Linear | m = | -0.06
300 | To |  | SYMMIC | MODEL | MODEL
| 200 | 6.46e-05 | 237 | 263.5311 | 254
| 300 | 4.15e-05 | 237 | 250 | 248 |  |  | 200 | 0.000237 | 237
| 400 | 3.8e-05 | 240 | 240.823 | 242 |  |  | 300 | 0.000237 | 237
| 500 | 3.51e-05 | 236 | 233.9374 | 236 |  |  | 400 | 0.00024 | 240
| 600 | 3.25e-05 | 231 | 228.4579 | 230 |  |  | 500 | 0.000236 | 236
| 800 | 3.03e-05 | 218 | 220.0716 | 218 |  |  | 600 | 0.000231 | 231
[8 empty] | 800 | 0.000218 | 218

## Ni
-0.089 | m
117.32 | b |  |  | Sydney
300 | To |  | SYMMIC | MMIX
| 173 | 0.000113 | 113 | 101.923
| 273 | 9.4e-05 | 94 | 93.023
| 373 | 8.3e-05 | 83 | 84.123
| 573 | 6.7e-05 | 67 | 66.323
Metal κ(T)
SYMMIC Copper Model validated against equation

## Cu
-0.07 | m |  |  | Sydney
421.19 | b |  | Cu | Cu | C110 | C101 | C194
300 | To |  | SYMMIC | MMIX | TAW | TAW | TAW
| 200 | 0.000413 | 413 | 407.19 | 399 | 403 | 280
| 300 | 0.000401 | 401 | 400.19 | 388 | 391 | 264
| 400 | 0.000393 | 393 | 393.19 | 380 | 383 | 250
| 500 | 0.000386 | 386 | 386.19 | 373 | 376 | 236
| 600 | 0.000379 | 379 | 379.19 | 366 | 369 | 223
| 800 | 0.000366 | 366 | 365.19 | 353 | 356 | 198
Metal κ(T)
SYMMIC Copper Model validated against equation

## GaAs
41.5 | W/mK
-1.091 | alpha |  |  | FIT
300 | To |  | SYMMIC | MODEL
| 200 | 6.46e-05 | 64.6 | 64.58976
| 300 | 4.15e-05 | 41.5 | 41.5
| 325 | 3.8e-05 | 38 | 38.02968
| 350 | 3.51e-05 | 35.1 | 35.07593
| 375 | 3.25e-05 | 32.5 | 32.53264
| 400 | 3.03e-05 | 30.3 | 30.32075
| 450 | 2.67e-05 | 26.7 | 26.66444
| 500 | 2.38e-05 | 23.8 | 23.76901
| 600 | 1.95e-05 | 19.5 | 19.48159
| 700 | 1.65e-05 | 16.5 | 16.4659
| 800 | 1.43e-05 | 14.3 | 14.23365

## SiC
470 | W/mK | [5 empty] | 370 | W/mK
-1.5 | alpha |  | Kx-Ky | Kz | FIT x-y | FIT z | -1.5 | alpha | kx | ky | kz | T | kx | ky | kz
300 | To |  | SYMMIC | SYMMIC | MODEL | MODEL | 300 | To | 0.000863 | 0.000863 | 0.00068 | 200 | 863 | 863 | 680
| 200 | 6.46e-05 | 863 | 680 | 863.4451 | 679.7334 |  |  | 0.00047 | 0.00047 | 0.00037 | 300 | 470 | 470 | 370
| 300 | 4.15e-05 | 470 | 370 | 470 | 370 |  |  | 0.000417 | 0.000417 | 0.000328 | 325 | 417 | 417 | 328
| 325 | 3.8e-05 | 417 | 328 | 416.8259 | 328.1395 |  |  | 0.000373 | 0.000373 | 0.000294 | 350 | 373 | 373 | 294
| 350 | 3.51e-05 | 373 | 294 | 372.9732 | 293.6172 |  |  | 0.000336 | 0.000336 | 0.000265 | 375 | 336 | 336 | 265
| 375 | 3.25e-05 | 336 | 265 | 336.3046 | 264.7504 |  |  | 0.000305 | 0.000305 | 0.00024 | 400 | 305 | 305 | 240
| 400 | 3.03e-05 | 305 | 240 | 305.274 | 240.322 |  |  | 0.000256 | 0.000256 | 0.000201 | 450 | 256 | 256 | 201
| 450 | 2.67e-05 | 256 | 201 | 255.8356 | 201.4025 |  |  | 0.000218 | 0.000218 | 0.000172 | 500 | 218 | 218 | 172
| 500 | 2.38e-05 | 218 | 172 | 218.4363 | 171.9605 |  |  | 0.000166 | 0.000166 | 0.000131 | 600 | 166 | 166 | 131
| 600 | 1.95e-05 | 166 | 131 | 166.1701 | 130.8148 |  |  | 0.000132 | 0.000132 | 0.000104 | 700 | 132 | 132 | 104
| 700 | 1.65e-05 | 132 | 104 | 131.866 | 103.8094 |  |  | 0.000108 | 0.000108 | 8.5e-05 | 800 | 108 | 108 | 85
| 800 | 1.43e-05 | 108 | 85 | 107.9306 | 84.96668

## AlN
319 | W/mK
-1.7 | alpha |  | Sydney | FIT
300 | To |  | SYMMIC | MODEL
| 200 | 0.00078 | 780 | 635.5443
| 300 | 0.000319 | 319 | 319
| 400 | 0.000195 | 195 | 195.6117
| 600 | 0.0001 | 100 | 98.18377
| 1000 | 4.9e-05 | 49 | 41.19996

## AlGaAs
20 | W/mK
-1.2 | alpha |  |  | Sydney | FIT
300 | To |  | SYMMIC | SYMMIC | MODEL
| 300 | 1.14e-05 | 11.4 | 20 | 20 | 300 | 1.14e-05 | 11.4 | 300 | 2e-05 | 20
| 350 |  |  | 16.62 | 16.6224 |  |  |  | 350 | 1.662e-05 | 16.62
| 400 |  |  | 14.16 | 14.16131 |  |  |  | 400 | 1.416e-05 | 14.16
| 450 |  |  | 12.29 | 12.29477 |  |  |  | 450 | 1.229e-05 | 12.29
| 500 |  |  | 10.83 | 10.83457 |  |  |  | 500 | 1.083e-05 | 10.83
| 550 |  |  | 9.664 | 9.66363 |  |  |  | 550 | 9.664e-06 | 9.664
| 600 |  |  | 8.71 | 8.705506 |  |  |  | 600 | 8.71e-06 | 8.71

## GaN
–GaN κ(T=300K) = 150 W/mK, α = -1.4
150 | W/mK
-1.4 | alpha |  |  | Sydney
300 | To |  | SYMMIC | MMIX
| 200 | 0.000268 | 268 | 264.6178
| 300 | 0.00015 | 150 | 150
| 325 | 0.000134 | 134 | 134.0986
| 350 | 0.00012 | 120 | 120.8831
| 375 | 0.000109 | 109 | 109.7532
| 400 | 9.9e-05 | 99 | 100.2714
| 450 | 8.4e-05 | 84 | 85.0283
| 500 | 7.2e-05 | 72 | 73.36738
| 600 | 5.6e-05 | 56 | 56.83937
| 700 | 4.5e-05 | 45 | 45.80615
| 800 | 3.7e-05 | 37 | 37.99575
SYMMIC Model validated against equation

## Si
–Si κ(T=300K) = 156 W/mK, α = -1.3
156 | W/mK
-1.3 | alpha |  |  | Sydney
300 | To |  | SYMMIC | MMIX
| 200 | 0.000266 | 266 | 264.2672
| 300 | 0.000156 | 156 | 156
| 400 | 0.000105 | 105 | 107.3258
| 500 | 8e-05 | 80 | 80.30105
| 600 | 6.4e-05 | 64 | 63.35569
| 700 | 5.2e-05 | 52 | 51.85072
| 800 | 4.3e-05 | 43 | 43.58783
SYMMIC Model validated against equation